## Micro_CT
LEGEND
| Bone = | Segmented Solid Phase
| Tissue = | Pore Phase
| Porosity = | 100 - percent bone volume
| Connectivity = | percentage of connected pores (CTAn 3D Analysis)
SM1 (BEFORE EICP TREATMENT)
-----------------------------------------------------------------
Loaded dataset: | H:\Results - 2\Mary Ngoma\SM1\SM1_Rec\VOI(2)\sm1_rec_voi_
-----------------------------------------------------------------
[ 03/31/25 17:59:36 ] Thresholding
Mode | Global
Lower grey threshold | 26
Upper grey threshold | 78
[ 03/31/25 17:59:38 ] Thresholding done
-----------------------------------------------------------------
[ 03/31/25 18:03:11 ] 3D analysis
Destination folder of images of Trabecular thickness: H:\Results - 2\Mary Ngoma\SM1\SM1_Rec\VOI(2)\TBTH(4)
Destination folder of images of Trabecular separation: H:\Results - 2\Mary Ngoma\SM1\SM1_Rec\VOI(2)\TBSP(4)
Date and time | 31.03.2025 18:03
Operator identity | ORDUser
Computer name | SKYCAD
Computation time | 0:04
Dataset | sm1_rec_voi_
Location | H:\Results - 2\Mary Ngoma\SM1\SM1_Rec\VOI(2)\
MORPHOMETRY RESULTS
----------------------------
Description | Abbreviation | Value | Unit
Number of layers |  | 301
Lower vertical position |  | 606 | pixel
Upper vertical position |  | 906 | pixel
Pixel size |  | 12.00091 | um
Lower grey threshold |  | 26
Upper grey threshold |  | 78
Tissue volume | TV | 440092490.2 | pixel^3
Bone volume | BV | 353456594.4 | pixel^3
Percent bone volume | BV/TV | 80.31416 | % |  | 19.68584 | Porosity
Tissue surface | TS | 4282786.5 | pixel^2
Bone surface | BS | 67874590.4 | pixel^2
Intersection surface | i.S | 2180364.5 | pixel^2
Bone surface / volume ratio | BS/BV | 0.19203 | 1/pixel
Bone surface density | BS/TV | 0.15423 | 1/pixel
Centroid (x) | Crd.X | -4.68556 | pixel
Centroid (y) | Crd.Y | -14.69186 | pixel
Centroid (z) | Crd.Z | 758.23494 | pixel
Trabecular thickness | Tb.Th | 11.75137 | pixel
Trabecular number | Tb.N | 0.06834 | 1/pixel
Trabecular separation | Tb.Sp | 5.75976 | pixel
Trabecular thickness distribution | Tb.Th
Range | Mid-range | Volume | Percent volume in range
pixel | pixel | pixel^3 | %
1.0 - <3.0 | 2 | 1866717 | 0.5308
3.0 - <5.0 | 4 | 12570061 | 3.5745
5.0 - <7.0 | 6 | 22962129 | 6.5296
7.0 - <9.0 | 8 | 50732646 | 14.4264
9.0 - <11.0 | 10 | 66294463 | 18.8516
11.0 - <13.0 | 12 | 62359108 | 17.7326
13.0 - <15.0 | 14 | 62965078 | 17.9049
15.0 - <17.0 | 16 | 40863931 | 11.6202
17.0 - <19.0 | 18 | 20076302 | 5.7089
19.0 - <21.0 | 20 | 7922046 | 2.2527
21.0 - <23.0 | 22 | 2465772 | 0.7012
23.0 - <25.0 | 24 | 497593 | 0.1415
25.0 - <27.0 | 26 | 88286 | 0.0251
Standard deviation of trabecular thickness | SD(Tb.Th) | 3.89822 | pixel
Trabecular separation distribution | Tb.Sp
Range | Mid-range | Volume | Percent volume in range
pixel | pixel | pixel^3 | %
1.0 - <3.0 | 2 | 10820914 | 12.2368
3.0 - <5.0 | 4 | 31989934 | 36.1756
5.0 - <7.0 | 6 | 22127114 | 25.0223
7.0 - <9.0 | 8 | 14004250 | 15.8366
9.0 - <11.0 | 10 | 5384468 | 6.089
11.0 - <13.0 | 12 | 1974501 | 2.2329
13.0 - <15.0 | 14 | 964003 | 1.0901
15.0 - <17.0 | 16 | 350146 | 0.396
17.0 - <19.0 | 18 | 228219 | 0.2581
19.0 - <21.0 | 20 | 168067 | 0.1901
21.0 - <23.0 | 22 | 168679 | 0.1907
23.0 - <25.0 | 24 | 78972 | 0.0893
25.0 - <27.0 | 26 | 27851 | 0.0315
27.0 - <29.0 | 28 | 25831 | 0.0292
29.0 - <31.0 | 30 | 36310 | 0.0411
31.0 - <33.0 | 32 | 48025 | 0.0543
33.0 - <35.0 | 34 | 5289 | 0.006
35.0 - <37.0 | 36 | 26900 | 0.0304
Standard deviation of trabecular separation | SD(Tb.Sp) | 3.09287 | pixel
-----------------------------------------------------------------
[ 03/31/25 18:08:11 ] 3D analysis
Destination folder of images of Trabecular thickness: H:\Results - 2\Mary Ngoma\SM1\SM1_Rec\VOI(2)\TBTH(5)
Destination folder of images of Trabecular separation: H:\Results - 2\Mary Ngoma\SM1\SM1_Rec\VOI(2)\TBSP(5)
Date and time | 31.03.2025 18:08
Operator identity | ORDUser
Computer name | SKYCAD
Computation time | 0:04
Dataset | sm1_rec_voi_
Location | H:\Results - 2\Mary Ngoma\SM1\SM1_Rec\VOI(2)\
MORPHOMETRY RESULTS
----------------------------
Description | Abbreviation | Value | Unit
Number of layers |  | 301
Lower vertical position |  | 606 | pixel
Upper vertical position |  | 906 | pixel
Pixel size |  | 12.00091 | um
Lower grey threshold |  | 26
Upper grey threshold |  | 78
Tissue volume | TV | 440092490.2 | pixel^3
Bone volume | BV | 353456594.4 | pixel^3
Percent bone volume | BV/TV | 80.31416 | %
Tissue surface | TS | 4282786.5 | pixel^2
Bone surface | BS | 67874590.4 | pixel^2
Intersection surface | i.S | 2180364.5 | pixel^2
Bone surface / volume ratio | BS/BV | 0.19203 | 1/pixel
Bone surface density | BS/TV | 0.15423 | 1/pixel
Centroid (x) | Crd.X | -4.68556 | pixel
Centroid (y) | Crd.Y | -14.69186 | pixel
Centroid (z) | Crd.Z | 758.23494 | pixel
Trabecular thickness | Tb.Th | 11.75137 | pixel
Trabecular number | Tb.N | 0.06834 | 1/pixel
Trabecular separation | Tb.Sp | 5.75976 | pixel
Trabecular thickness distribution | Tb.Th
Range | Mid-range | Volume | Percent volume in range
pixel | pixel | pixel^3 | %
1.0 - <3.0 | 2 | 1866716 | 0.5308
3.0 - <5.0 | 4 | 12570063 | 3.5745
5.0 - <7.0 | 6 | 22962177 | 6.5296
7.0 - <9.0 | 8 | 50732604 | 14.4264
9.0 - <11.0 | 10 | 66294449 | 18.8516
11.0 - <13.0 | 12 | 62359136 | 17.7326
13.0 - <15.0 | 14 | 62965058 | 17.9049
15.0 - <17.0 | 16 | 40863919 | 11.6202
17.0 - <19.0 | 18 | 20076318 | 5.7089
19.0 - <21.0 | 20 | 7922035 | 2.2527
21.0 - <23.0 | 22 | 2465778 | 0.7012
23.0 - <25.0 | 24 | 497593 | 0.1415
25.0 - <27.0 | 26 | 88286 | 0.0251
Standard deviation of trabecular thickness | SD(Tb.Th) | 3.89822 | pixel
Trabecular separation distribution | Tb.Sp
Range | Mid-range | Volume | Percent volume in range
pixel | pixel | pixel^3 | %
1.0 - <3.0 | 2 | 10820919 | 12.2368
3.0 - <5.0 | 4 | 31989928 | 36.1756
5.0 - <7.0 | 6 | 22127129 | 25.0223
7.0 - <9.0 | 8 | 14004227 | 15.8366
9.0 - <11.0 | 10 | 5384478 | 6.089
11.0 - <13.0 | 12 | 1974499 | 2.2329
13.0 - <15.0 | 14 | 964004 | 1.0901
15.0 - <17.0 | 16 | 350144 | 0.396
17.0 - <19.0 | 18 | 228229 | 0.2581
19.0 - <21.0 | 20 | 168059 | 0.19
21.0 - <23.0 | 22 | 168679 | 0.1907
23.0 - <25.0 | 24 | 78969 | 0.0893
25.0 - <27.0 | 26 | 27854 | 0.0315
27.0 - <29.0 | 28 | 25831 | 0.0292
29.0 - <31.0 | 30 | 36310 | 0.0411
31.0 - <33.0 | 32 | 48024 | 0.0543
33.0 - <35.0 | 34 | 5290 | 0.006
35.0 - <37.0 | 36 | 26900 | 0.0304
Standard deviation of trabecular separation | SD(Tb.Sp) | 3.09287 | pixel
OPERATION FOR CONNECTIVITY OF SMI_BEFORE TREATMENT START HERE
-----------------------------------------------------------------
[ 03/31/25 18:20:59 ] Bitwise operations
<Image> = <Region of Interest> XOR <Image>
[ 03/31/25 18:21:02 ] Bitwise operations done
-----------------------------------------------------------------
[ 03/31/25 18:22:32 ] Primitive ROI
Bottom edge
Infimum
[ 03/31/25 18:22:33 ] Primitive ROI done
-----------------------------------------------------------------
[ 03/31/25 18:25:17 ] ROI shrink-wrap
Mode : Adaptive (3D space)
-----------------------------------------------------------------
[ 03/31/25 18:26:09 ] Primitive ROI
Top edge
Infimum
[ 03/31/25 18:26:10 ] Primitive ROI done
-----------------------------------------------------------------
[ 03/31/25 18:27:59 ] ROI shrink-wrap
Mode : Adaptive (3D space)
-----------------------------------------------------------------
[ 03/31/25 18:30:19 ] Bitwise operations
<Image> = SWAP <Region of Interest>
[ 03/31/25 18:30:21 ] Bitwise operations done
-----------------------------------------------------------------
[ 03/31/25 18:31:00 ] 3D analysis
Date and time | 31.03.2025 18:31
Operator identity | ORDUser
Computer name | SKYCAD
Computation time | 0:00
Dataset | sm1_rec_voi_
Location | H:\Results - 2\Mary Ngoma\SM1\SM1_Rec\VOI(2)\
MORPHOMETRY RESULTS
----------------------------
Description | Abbreviation | Value | Unit
Number of layers |  | 301
Lower vertical position |  | 606 | pixel
Upper vertical position |  | 906 | pixel
Pixel size |  | 12.00091 | um
Lower grey threshold |  | 26
Upper grey threshold |  | 78
Tissue volume | TV | 86556219.0 | pixel^3
Bone volume | BV | 73494661.6 | pixel^3
Percent bone volume | BV/TV | 84.90974 | % | Connectivity
Tissue surface | TS | 67281513.8 | pixel^2
Bone surface | BS | 50646324.1 | pixel^2
Intersection surface | i.S | 50629577.4 | pixel^2
Bone surface / volume ratio | BS/BV | 0.68912 | 1/pixel
Bone surface density | BS/TV | 0.58513 | 1/pixel
Centroid (x) | Crd.X | 19.12569 | pixel
Centroid (y) | Crd.Y | 37.03472 | pixel
Centroid (z) | Crd.Z | 743.33728 | pixel
SM1 (AFTER EICP TREATMENT)
-----------------------------------------------------------------
Loaded dataset: | H:\Results - 2\Mary Ngoma\SM1_after\SM1_AFTER_Rec\VOI(1)\sm1_after_rec_voi_
-----------------------------------------------------------------
[ 02/27/25 15:25:51 ] Thresholding (3D space) inside VOI
Mode | Multilevel (Otsu method)
Output color of class thresholding | Mean intensity in class
Number of threshold levels | 2
Level 1 | 46
Level 2 | 72
[ 02/27/25 15:25:55 ] Thresholding done
-----------------------------------------------------------------
Loaded dataset: | H:\Results - 2\Mary Ngoma\SM1_after\SM1_AFTER_Rec\VOI(1)\sm1_after_rec_voi_
-----------------------------------------------------------------
[ 04/02/25 19:24:54 ] Thresholding
Mode | Global
Lower grey threshold | 22
Upper grey threshold | 88
[ 04/02/25 19:24:56 ] Thresholding done
-----------------------------------------------------------------
[ 04/02/25 19:26:49 ] 3D analysis
Destination folder of images of Trabecular thickness: H:\Results - 2\Mary Ngoma\SM1_after\SM1_AFTER_Rec\VOI(1)\TBTH(1)
Date and time | 02.04.2025 19:26
Operator identity | ORDUser
Computer name | SKYCAD
Computation time | 0:04
Dataset | sm1_after_rec_voi_
Location | H:\Results - 2\Mary Ngoma\SM1_after\SM1_AFTER_Rec\VOI(1)\
MORPHOMETRY RESULTS
----------------------------
Description | Abbreviation | Value | Unit
Number of layers |  | 300
Lower vertical position |  | 606 | pixel
Upper vertical position |  | 905 | pixel
Pixel size |  | 12.00091 | um
Lower grey threshold |  | 22
Upper grey threshold |  | 88
Tissue volume | TV | 425859699.7 | pixel^3
Bone volume | BV | 380740313.9 | pixel^3
Percent bone volume | BV/TV | 89.40511 | % | 10.59489 | Porosity
Tissue surface | TS | 4173379.7 | pixel^2
Bone surface | BS | 42251504.9 | pixel^2
Intersection surface | i.S | 2826403.6 | pixel^2
Bone surface / volume ratio | BS/BV | 0.11097 | 1/pixel
Bone surface density | BS/TV | 0.09921 | 1/pixel
Centroid (x) | Crd.X | 6.13292 | pixel
Centroid (y) | Crd.Y | -4.33664 | pixel
Centroid (z) | Crd.Z | 756.75719 | pixel
Trabecular thickness | Tb.Th | 16.70962 | pixel
Trabecular number | Tb.N | 0.05351 | 1/pixel
Trabecular thickness distribution | Tb.Th
Range | Mid-range | Volume | Percent volume in range
pixel | pixel | pixel^3 | %
1.0 - <3.0 | 2 | 775405 | 0.2044
3.0 - <5.0 | 4 | 5207073 | 1.3727
5.0 - <7.0 | 6 | 9739684 | 2.5676
7.0 - <9.0 | 8 | 23590540 | 6.219
9.0 - <11.0 | 10 | 34727130 | 9.1549
11.0 - <13.0 | 12 | 37538155 | 9.8959
13.0 - <15.0 | 14 | 48724032 | 12.8448
15.0 - <17.0 | 16 | 47348275 | 12.4821
17.0 - <19.0 | 18 | 41839784 | 11.0299
19.0 - <21.0 | 20 | 37552672 | 9.8998
21.0 - <23.0 | 22 | 30243600 | 7.9729
23.0 - <25.0 | 24 | 21952748 | 5.7873
25.0 - <27.0 | 26 | 16686503 | 4.3989
27.0 - <29.0 | 28 | 11193960 | 2.951
29.0 - <31.0 | 30 | 6195407 | 1.6333
31.0 - <33.0 | 32 | 3140944 | 0.828
33.0 - <35.0 | 34 | 1558879 | 0.411
35.0 - <37.0 | 36 | 890547 | 0.2348
37.0 - <39.0 | 38 | 337156 | 0.0889
39.0 - <41.0 | 40 | 48689 | 0.0128
41.0 - <43.0 | 42 | 38084 | 0.01
Standard deviation of trabecular thickness | SD(Tb.Th) | 6.26303 | pixel
OPERATION FOR CONNECTIVITY OF SMI_AFTER TREATMENT START HERE
-----------------------------------------------------------------
[ 04/02/25 19:31:51 ] Save bitmaps (only image)
Destination folder: H:\Results - 2\Mary Ngoma\SM1_after\SM1_AFTER_Rec\VOI(1)\IMG(1)
File format: bmp
Number of saved files: 300
-----------------------------------------------------------------
[ 04/02/25 19:32:55 ] Bitwise operations
<Image> = NOT <Image>
[ 04/02/25 19:32:56 ] Bitwise operations done
-----------------------------------------------------------------
[ 04/02/25 19:33:19 ] Save bitmaps (image inside ROI)
Destination folder: H:\Results - 2\Mary Ngoma\SM1_after\SM1_AFTER_Rec\VOI(1)\VOI(1)
File format: bmp
Resize to the ROI bounds: Off
Number of saved files: 300
-----------------------------------------------------------------
-----------------------------------------------------------------
[ 04/02/25 19:34:37 ] Bitwise operations
<Image> = NOT <Image>
[ 04/02/25 19:34:38 ] Bitwise operations done
-----------------------------------------------------------------
[ 04/02/25 19:34:52 ] Bitwise operations
<Image> = <Region of Interest> XOR <Image>
[ 04/02/25 19:34:55 ] Bitwise operations done
-----------------------------------------------------------------
[ 04/02/25 19:35:12 ] Primitive ROI
Top edge
Infimum
[ 04/02/25 19:35:13 ] Primitive ROI done
-----------------------------------------------------------------
[ 04/02/25 19:36:47 ] ROI shrink-wrap
Mode : Adaptive (3D space)
-----------------------------------------------------------------
-----------------------------------------------------------------
[ 04/02/25 19:37:25 ] Bitwise operations
<Image> = SWAP <Region of Interest>
[ 04/02/25 19:37:27 ] Bitwise operations done
-----------------------------------------------------------------
[ 04/02/25 19:37:55 ] 3D analysis
Date and time | 02.04.2025 19:37
Operator identity | ORDUser
Computer name | SKYCAD
Computation time | 0:00
Dataset | sm1_after_rec_voi_
Location | H:\Results - 2\Mary Ngoma\SM1_after\SM1_AFTER_Rec\VOI(1)\
MORPHOMETRY RESULTS
----------------------------
Description | Abbreviation | Value | Unit
Number of layers |  | 300
Lower vertical position |  | 606 | pixel
Upper vertical position |  | 905 | pixel
Pixel size |  | 12.00091 | um
Lower grey threshold |  | 22
Upper grey threshold |  | 88
Tissue volume | TV | 45047024.8 | pixel^3
Bone volume | BV | 31500034.8 | pixel^3
Percent bone volume | BV/TV | 69.927 | %
Tissue surface | TS | 40328585.0 | pixel^2
Bone surface | BS | 23404982.4 | pixel^2
Intersection surface | i.S | 23396081.7 | pixel^2
Bone surface / volume ratio | BS/BV | 0.74301 | 1/pixel
Bone surface density | BS/TV | 0.51957 | 1/pixel
Centroid (x) | Crd.X | 50.39099 | pixel
Centroid (y) | Crd.Y | 141.53703 | pixel
Centroid (z) | Crd.Z | 739.19572 | pixel
-----------------------------------------------------------------
[ 04/02/25 19:38:23 ] 3D analysis
Date and time | 02.04.2025 19:38
Operator identity | ORDUser
Computer name | SKYCAD
Computation time | 0:00
Dataset | sm1_after_rec_voi_
Location | H:\Results - 2\Mary Ngoma\SM1_after\SM1_AFTER_Rec\VOI(1)\
MORPHOMETRY RESULTS
----------------------------
Description | Abbreviation | Value | Unit
Number of layers |  | 300
Lower vertical position |  | 606 | pixel
Upper vertical position |  | 905 | pixel
Pixel size |  | 12.00091 | um
Lower grey threshold |  | 22
Upper grey threshold |  | 88
Tissue volume | TV | 45047024.8 | pixel^3
Bone volume | BV | 31500034.8 | pixel^3
Percent bone volume | BV/TV | 69.927 | %
Tissue surface | TS | 40328585.0 | pixel^2
Bone surface | BS | 23404982.4 | pixel^2
Intersection surface | i.S | 23396081.7 | pixel^2
Bone surface / volume ratio | BS/BV | 0.74301 | 1/pixel
Bone surface density | BS/TV | 0.51957 | 1/pixel
Centroid (x) | Crd.X | 50.39099 | pixel
Centroid (y) | Crd.Y | 141.53703 | pixel
Centroid (z) | Crd.Z | 739.19572 | pixel
-----------------------------------------------------------------
[ 04/02/25 19:39:34 ] 3D analysis
Date and time | 02.04.2025 19:39
Operator identity | ORDUser
Computer name | SKYCAD
Computation time | 0:00
Dataset | sm1_after_rec_voi_
Location | H:\Results - 2\Mary Ngoma\SM1_after\SM1_AFTER_Rec\VOI(1)\
MORPHOMETRY RESULTS
----------------------------
Description | Abbreviation | Value | Unit
Number of layers |  | 300
Lower vertical position |  | 606 | pixel
Upper vertical position |  | 905 | pixel
Pixel size |  | 12.00091 | um
Lower grey threshold |  | 22
Upper grey threshold |  | 88
Tissue volume | TV | 45047024.8 | pixel^3
Bone volume | BV | 31500034.8 | pixel^3
Percent bone volume | BV/TV | 69.927 | % | Connectivity
Tissue surface | TS | 40328585.0 | pixel^2
Bone surface | BS | 23404982.4 | pixel^2
Intersection surface | i.S | 23396081.7 | pixel^2
Bone surface / volume ratio | BS/BV | 0.74301 | 1/pixel
Bone surface density | BS/TV | 0.51957 | 1/pixel
Centroid (x) | Crd.X | 50.39099 | pixel
Centroid (y) | Crd.Y | 141.53703 | pixel
Centroid (z) | Crd.Z | 739.19572 | pixel
SM2 (BEFORE BIOPOLYMER TREATMENT)
-----------------------------------------------------------------
Loaded dataset: | H:\Results - 2\Mary Ngoma\SM2\SM2_Rec\VOI(1)\sm2_rec_voi_
-----------------------------------------------------------------
[ 04/02/25 20:28:01 ] Thresholding
Mode | Global
Lower grey threshold | 16
Upper grey threshold | 88
[ 04/02/25 20:28:03 ] Thresholding done
-----------------------------------------------------------------
[ 04/02/25 20:28:14 ] 3D analysis
Destination folder of images of Trabecular thickness: H:\Results - 2\Mary Ngoma\SM2\SM2_Rec\VOI(1)\TBTH(5)
Date and time | 02.04.2025 20:28
Operator identity | ORDUser
Computer name | SKYCAD
Computation time | 0:03
Dataset | sm2_rec_voi_
Location | H:\Results - 2\Mary Ngoma\SM2\SM2_Rec\VOI(1)\
MORPHOMETRY RESULTS
----------------------------
Description | Abbreviation | Value | Unit
Number of layers |  | 297
Lower vertical position |  | 610 | pixel
Upper vertical position |  | 906 | pixel
Pixel size |  | 12.00091 | um
Lower grey threshold |  | 16
Upper grey threshold |  | 88
Tissue volume | TV | 431070630.2 | pixel^3
Bone volume | BV | 345082395.6 | pixel^3
Percent bone volume | BV/TV | 80.0524 | % |  | 19.9476 | Porosity
Tissue surface | TS | 4238789.9 | pixel^2
Bone surface | BS | 72606473.0 | pixel^2
Intersection surface | i.S | 2956165.6 | pixel^2
Bone surface / volume ratio | BS/BV | 0.2104 | 1/pixel
Bone surface density | BS/TV | 0.16843 | 1/pixel
Centroid (x) | Crd.X | -16.52482 | pixel
Centroid (y) | Crd.Y | 2.7326 | pixel
Centroid (z) | Crd.Z | 755.32974 | pixel
Trabecular thickness | Tb.Th | 10.35845 | pixel
Trabecular number | Tb.N | 0.07728 | 1/pixel
Trabecular thickness distribution | Tb.Th
Range | Mid-range | Volume | Percent volume in range
pixel | pixel | pixel^3 | %
1.0 - <3.0 | 2 | 1722479 | 0.5023
3.0 - <5.0 | 4 | 13951416 | 4.0682
5.0 - <7.0 | 6 | 28764012 | 8.3876
7.0 - <9.0 | 8 | 70342473 | 20.5118
9.0 - <11.0 | 10 | 89549972 | 26.1127
11.0 - <13.0 | 12 | 68152216 | 19.8732
13.0 - <15.0 | 14 | 47523375 | 13.8578
15.0 - <17.0 | 16 | 17797548 | 5.1898
17.0 - <19.0 | 18 | 4270834 | 1.2454
19.0 - <21.0 | 20 | 776374 | 0.2264
21.0 - <23.0 | 22 | 78336 | 0.0228
23.0 - <25.0 | 24 | 7107 | 0.0021
Standard deviation of trabecular thickness | SD(Tb.Th) | 3.12424 | pixel
OPERATION FOR CONNECTIVITY OF SM2_BEFORE TREATMENT START HERE
-----------------------------------------------------------------
[ 04/02/25 20:34:11 ] Save bitmaps (only image)
Destination folder: H:\Results - 2\Mary Ngoma\SM2\SM2_Rec\VOI(1)\IMG
File format: bmp
Number of saved files: 297
-----------------------------------------------------------------
[ 04/02/25 20:35:15 ] Bitwise operations
<Image> = NOT <Image>
[ 04/02/25 20:35:16 ] Bitwise operations done
-----------------------------------------------------------------
[ 04/02/25 20:36:16 ] Save bitmaps (image inside ROI)
Destination folder: H:\Results - 2\Mary Ngoma\SM2\SM2_Rec\VOI(1)\VOI
File format: bmp
Resize to the ROI bounds: Off
Number of saved files: 297
-----------------------------------------------------------------
-----------------------------------------------------------------
[ 04/02/25 20:38:45 ] Bitwise operations
<Image> = NOT <Image>
[ 04/02/25 20:38:46 ] Bitwise operations done
-----------------------------------------------------------------
[ 04/02/25 20:40:42 ] Bitwise operations
<Image> = <Region of Interest> XOR <Image>
[ 04/02/25 20:40:45 ] Bitwise operations done
-----------------------------------------------------------------
[ 04/02/25 20:43:18 ] Primitive ROI
Top edge
Infimum
[ 04/02/25 20:43:20 ] Primitive ROI done
-----------------------------------------------------------------
[ 04/02/25 20:45:51 ] ROI shrink-wrap
Mode : Adaptive (3D space)
-----------------------------------------------------------------
[ 04/02/25 20:46:57 ] Bitwise operations
<Image> = SWAP <Region of Interest>
[ 04/02/25 20:46:59 ] Bitwise operations done
-----------------------------------------------------------------
-----------------------------------------------------------------
[ 04/02/25 20:47:42 ] 3D analysis
Date and time | 02.04.2025 20:47
Operator identity | ORDUser
Computer name | SKYCAD
Computation time | 0:00
Dataset | sm2_rec_voi_
Location | H:\Results - 2\Mary Ngoma\SM2\SM2_Rec\VOI(1)\
MORPHOMETRY RESULTS
----------------------------
Description | Abbreviation | Value | Unit
Number of layers |  | 297
Lower vertical position |  | 610 | pixel
Upper vertical position |  | 906 | pixel
Pixel size |  | 12.00091 | um
Lower grey threshold |  | 16
Upper grey threshold |  | 88
Tissue volume | TV | 71878856.3 | pixel^3
Bone volume | BV | 61866391.7 | pixel^3
Percent bone volume | BV/TV | 86.07036 | % | Connectivity
Tissue surface | TS | 49449868.1 | pixel^2
Bone surface | BS | 36676239.1 | pixel^2
Intersection surface | i.S | 36666321.2 | pixel^2
Bone surface / volume ratio | BS/BV | 0.59283 | 1/pixel
Bone surface density | BS/TV | 0.51025 | 1/pixel
Centroid (x) | Crd.X | 77.68424 | pixel
Centroid (y) | Crd.Y | 134.08582 | pixel
Centroid (z) | Crd.Z | 754.32517 | pixel
SM2 (AFTER BIOPOLYMER TREATMENT)
-----------------------------------------------------------------
Loaded dataset: | H:\Results - 2\Mary Ngoma\SM2_after\SM2_AFTER_Rec\VOI\sm1_after_rec_voi_
-----------------------------------------------------------------
Loaded dataset: | H:\Results - 2\Mary Ngoma\SM2_after\SM2_AFTER_Rec\VOI\sm1_after_rec_voi_
-----------------------------------------------------------------
[ 04/02/25 21:32:26 ] Thresholding
Mode | Global
Lower grey threshold | 16
Upper grey threshold | 88
[ 04/02/25 21:32:28 ] Thresholding done
-----------------------------------------------------------------
[ 04/02/25 21:33:14 ] 3D analysis
Destination folder of images of Trabecular thickness: H:\Results - 2\Mary Ngoma\SM2_after\SM2_AFTER_Rec\VOI\TBTH(3)
Date and time | 02.04.2025 21:33
Operator identity | ORDUser
Computer name | SKYCAD
Computation time | 0:04
Dataset | sm1_after_rec_voi_
Location | H:\Results - 2\Mary Ngoma\SM2_after\SM2_AFTER_Rec\VOI\
MORPHOMETRY RESULTS
----------------------------
Description | Abbreviation | Value | Unit
Number of layers |  | 289
Lower vertical position |  | 617 | pixel
Upper vertical position |  | 905 | pixel
Pixel size |  | 12.00091 | um
Lower grey threshold |  | 16
Upper grey threshold |  | 88
Tissue volume | TV | 405983798.2 | pixel^3
Bone volume | BV | 334042844.1 | pixel^3
Percent bone volume | BV/TV | 82.27985 | % | 17.72015 | Porosity
Tissue surface | TS | 4088154.6 | pixel^2
Bone surface | BS | 50164000.0 | pixel^2
Intersection surface | i.S | 2208410.2 | pixel^2
Bone surface / volume ratio | BS/BV | 0.15017 | 1/pixel
Bone surface density | BS/TV | 0.12356 | 1/pixel
Centroid (x) | Crd.X | -16.59479 | pixel
Centroid (y) | Crd.Y | -13.4958 | pixel
Centroid (z) | Crd.Z | 762.41236 | pixel
Trabecular thickness | Tb.Th | 16.13928 | pixel
Trabecular number | Tb.N | 0.05098 | 1/pixel
Trabecular thickness distribution | Tb.Th
Range | Mid-range | Volume | Percent volume in range
pixel | pixel | pixel^3 | %
1.0 - <3.0 | 2 | 1942588 | 0.5835
3.0 - <5.0 | 4 | 11294487 | 3.3925
5.0 - <7.0 | 6 | 17211952 | 5.1698
7.0 - <9.0 | 8 | 30947799 | 9.2956
9.0 - <11.0 | 10 | 35849630 | 10.7679
11.0 - <13.0 | 12 | 32789392 | 9.8487
13.0 - <15.0 | 14 | 36705812 | 11.0251
15.0 - <17.0 | 16 | 31095050 | 9.3398
17.0 - <19.0 | 18 | 24535652 | 7.3696
19.0 - <21.0 | 20 | 22268377 | 6.6886
21.0 - <23.0 | 22 | 20846934 | 6.2617
23.0 - <25.0 | 24 | 18424482 | 5.534
25.0 - <27.0 | 26 | 16548894 | 4.9707
27.0 - <29.0 | 28 | 12575519 | 3.7772
29.0 - <31.0 | 30 | 9103243 | 2.7343
31.0 - <33.0 | 32 | 5098785 | 1.5315
33.0 - <35.0 | 34 | 3081229 | 0.9255
35.0 - <37.0 | 36 | 1319736 | 0.3964
37.0 - <39.0 | 38 | 713185 | 0.2142
39.0 - <41.0 | 40 | 218692 | 0.0657
41.0 - <43.0 | 42 | 205502 | 0.0617
43.0 - <45.0 | 44 | 153139 | 0.046
Standard deviation of trabecular thickness | SD(Tb.Th) | 7.52658 | pixel
OPERATION FOR CONNECTIVITY OF SM2_AFTER TREATMENT START HERE
-----------------------------------------------------------------
[ 04/02/25 21:41:26 ] Save bitmaps (only image)
Destination folder: H:\Results - 2\Mary Ngoma\SM2_after\SM2_AFTER_Rec\VOI\IMG
File format: bmp
Number of saved files: 289
-----------------------------------------------------------------
[ 04/02/25 21:41:57 ] Bitwise operations
<Image> = NOT <Image>
[ 04/02/25 21:41:58 ] Bitwise operations done
-----------------------------------------------------------------
[ 04/02/25 21:42:21 ] Save bitmaps (image inside ROI)
Destination folder: H:\Results - 2\Mary Ngoma\SM2_after\SM2_AFTER_Rec\VOI\VOI
File format: bmp
Resize to the ROI bounds: Off
Number of saved files: 289
-----------------------------------------------------------------
-----------------------------------------------------------------
[ 04/02/25 21:42:46 ] Bitwise operations
<Image> = NOT <Image>
[ 04/02/25 21:42:47 ] Bitwise operations done
-----------------------------------------------------------------
[ 04/02/25 21:43:21 ] Bitwise operations
<Image> = <Region of Interest> XOR <Image>
[ 04/02/25 21:43:24 ] Bitwise operations done
-----------------------------------------------------------------
[ 04/02/25 21:43:44 ] Primitive ROI
Top edge
Infimum
[ 04/02/25 21:43:45 ] Primitive ROI done
-----------------------------------------------------------------
[ 04/02/25 21:45:21 ] ROI shrink-wrap
Mode : Adaptive (3D space)
-----------------------------------------------------------------
[ 04/02/25 21:46:04 ] Bitwise operations
<Image> = SWAP <Region of Interest>
[ 04/02/25 21:46:06 ] Bitwise operations done
-----------------------------------------------------------------
[ 04/02/25 21:46:22 ] 3D analysis
Date and time | 02.04.2025 21:46
Operator identity | ORDUser
Computer name | SKYCAD
Computation time | 0:00
Dataset | sm1_after_rec_voi_
Location | H:\Results - 2\Mary Ngoma\SM2_after\SM2_AFTER_Rec\VOI\
MORPHOMETRY RESULTS
----------------------------
Description | Abbreviation | Value | Unit
Number of layers |  | 289
Lower vertical position |  | 617 | pixel
Upper vertical position |  | 905 | pixel
Pixel size |  | 12.00091 | um
Lower grey threshold |  | 16
Upper grey threshold |  | 88
Tissue volume | TV | 85876693.5 | pixel^3
Bone volume | BV | 66900547.3 | pixel^3
Percent bone volume | BV/TV | 77.90303 | % | Connectivity
Tissue surface | TS | 70210253.7 | pixel^2
Bone surface | BS | 47702785.8 | pixel^2
Intersection surface | i.S | 47685464.5 | pixel^2
Bone surface / volume ratio | BS/BV | 0.71304 | 1/pixel
Bone surface density | BS/TV | 0.55548 | 1/pixel
Centroid (x) | Crd.X | 142.98667 | pixel
Centroid (y) | Crd.Y | -26.07351 | pixel
Centroid (z) | Crd.Z | 777.54275 | pixel